## Default Dataset - 2024-09-30T17
0.000124533 | 1.572719
0.0001867995 | 14.15173
0.0005603985 | 32.39307
0.0009339975 | 49.37655
0.001307597 | 67.6179
0.001681196 | 86.48817
0.001930262 | 100.3262
0.002241594 | 114.7936
0.002428394 | 126.1155
0.002615193 | 135.8651
0.002801993 | 146.8726
0.002864259 | 155.3635
0.003237858 | 162.2841
0.003362391 | 167.3164
0.003611457 | 173.2928
0.003860523 | 179.8981
0.004234122 | 187.4476
0.004732254 | 192.4822
0.005354919 | 196.5742
0.006164384 | 194.378
0.007036115 | 188.4086
0.007845579 | 182.7534
0.008281445 | 177.7246
0.00890411 | 172.6971
0.009464508 | 167.9837
0.01008717 | 162.9561
0.01070984 | 156.9852
0.01120797 | 152.9003
0.0118929 | 147.8731
0.01276463 | 139.3881
0.0133873 | 132.1593
0.01407223 | 127.1321
0.01463263 | 122.1042
0.01513076 | 118.0193
0.01581569 | 111.1054
0.01606476 | 107.3333
0.01631382 | 104.5047
0.01674969 | 101.0483
0.01724782 | 98.85022
0.01755915 | 96.33646
0.01805729 | 91.30814
0.01880448 | 88.16819
0.01942715 | 86.28531
0.02054795 | 83.46217
0.02179328 | 80.95428
0.02316314 | 78.76164
0.02465753 | 77.51318
0.02571606 | 75.63304
0.0265878 | 73.75173
0.02770859 | 71.55752
0.02882939 | 69.36332
0.02970112 | 67.16754
0.03063512 | 63.71429
0.03088418 | 62.14353
0.03100872 | 56.48394
0.03113325 | 53.0256
0.03113325 | 49.88095
0.03113325 | 42.33378
0.03113325 | 40.13252
0.03181818 | 35.41985
0.03275218 | 34.79679
0.03393524 | 34.80423
0.03480697 | 34.18078
0.0360523 | 34.18862
0.0375467 | 33.56908
0.0382939 | 31.37253
0.03978829 | 29.18067
0.04140722 | 29.19085
0.04252802 | 29.1979
0.04389788 | 28.26312
0.04557908 | 26.3869
0.04738481 | 24.197
0.04856787 | 23.26104
0.04919054 | 22.95049