## tension
8.31e-07 | 0.097269263
0.000112101 | 4.51213684
0.000235007 | 10.0161409
0.000429807 | 10.24945248
0.000626062 | 10.61890613
0.000628348 | 10.83284365
0.000884965 | 10.85219278
0.001138881 | 10.61870665
0.001135141 | 10.26862707
0.001198412 | 10.19080667
0.001390719 | 10.19073187
0.001393212 | 10.42411826
0.001459392 | 10.61858198
0.001461054 | 10.7741729
0.001590506 | 10.89081623
0.001655647 | 10.98803562
0.001912472 | 11.02683362
0.002103324 | 10.89061675
0.002359318 | 10.85161928
0.002552871 | 10.96823768
0.002554118 | 11.08493087
0.002747672 | 11.20154926
0.002940602 | 11.25982105
0.003197427 | 11.29861905
0.003582248 | 11.31791831
0.00370983 | 11.25952184
0.003709206 | 11.20117524
0.003707959 | 11.08448205
0.004027432 | 10.98711305
0.004027016 | 10.94821532
0.004474694 | 10.85079645
0.004474486 | 10.83134758
0.004473239 | 10.71465439
0.00453651 | 10.63683399
0.004728817 | 10.63675919
0.005177533 | 10.63658465
0.005305738 | 10.63653478
0.005690352 | 10.63638517
0.005946969 | 10.6557343
0.005945514 | 10.51959224
0.005816271 | 10.42239778
0.005686611 | 10.28630559
0.006134496 | 10.20833558
0.006327842 | 10.30550511
0.006712456 | 10.3053555
0.006904347 | 10.26638297
0.007031721 | 10.18853764
0.007159094 | 10.1106923
0.007414049 | 9.974450507
0.007669835 | 9.916004172
0.007990138 | 9.896430634
0.008438231 | 9.837909496
0.008565605 | 9.760064165
0.008884454 | 9.604348567
0.009203095 | 9.429184103
0.009266366 | 9.351363706
0.009648694 | 9.137276577
0.009903857 | 9.020483645
0.010159019 | 8.903690713
0.010286185 | 8.806396516
0.010860612 | 8.572785718
0.010923883 | 8.49496532
0.010923052 | 8.417169858
0.01104814 | 8.125387003
0.011495402 | 7.989070402
0.011750356 | 7.852828605
0.011941624 | 7.755509473
0.012324991 | 7.638666672
0.012452365 | 7.560821341
0.012643841 | 7.482951074
0.013026792 | 7.327210542
0.013346057 | 7.210392676
0.013792903 | 7.035178344
0.014111336 | 6.840565014
0.014493665 | 6.626477885
0.014557351 | 6.587555219
0.015643766 | 6.275949483
0.015707868 | 6.275924548
0.016477303 | 6.295074201
0.016863164 | 6.411617788
0.017308971 | 6.139159127
0.017692546 | 6.041765192
0.018076121 | 5.944371257
0.018588108 | 5.866376319
0.018844517 | 5.866276581
0.01916399 | 5.76890758
0.019227676 | 5.729984915
0.01961229 | 5.729835308
0.020125524 | 5.768533564
0.020701821 | 5.709962557
0.020764261 | 5.554346697
0.021596552 | 5.456778221
0.022301262 | 5.41760621
0.022685668 | 5.398007738
0.023198071 | 5.358910531
0.023644709 | 5.164247333
0.024092594 | 5.086277329
0.024604581 | 5.008282391
0.025437288 | 4.949611646
0.025885381 | 4.891090508
0.026845876 | 4.793472163
0.027101662 | 4.735025828
0.028253841 | 4.578986082
0.029150234 | 4.481392672
0.029726739 | 4.44227053
0.030879749 | 4.364026248
0.032032552 | 4.266333099
0.032865258 | 4.207662354
0.033505866 | 4.168515279
0.035043074 | 4.051223658
0.035490959 | 3.973253654
0.036708279 | 3.914433302
0.037861705 | 3.875086751
0.038310006 | 3.836014479
0.039720049 | 3.816017055
0.039910485 | 3.640902461
0.041576937 | 3.620805299
0.04208934 | 3.581708092
0.043433203 | 3.367246947
0.044586628 | 3.327900395
0.04670055 | 3.190935499
0.047726187 | 3.190536548
0.048623411 | 3.1707386
0.049326666 | 2.99542453
0.049518557 | 2.956451995